## Sheet1
| Description | H | C | N | O | Na | Mg | Al | Si | P | S | Cl | Ar | K | Ca | Ti | V | Cr | Mn | Fe | Ni | Cu | Zn | Sr | Sn | Ba | Ta | Bi | W | B | Pb | Density(kg/m3)
Sensoy et. al, (2020) | 0-0.70-400(Ba%-wc-cement) | 191.15433 | 146.938158 | 370.38222 | 836.021358 | 0 | 2.009826 | 5.676102 | 34.630848 | 2.31903 | 5.013522 | 0 | 0 | 2.31903 | 595.482732 | 0.507978 | 0 | 0.066258 | 0.088344 | 10.60128 | 0 | 0 | 0 | 0.750924 | 0.022086 | 0.044172 | 0 | 0 | 0 | 0 | 0 | 2208.6
Sensoy et. al, (2020) | 50-0.50-400 | 243.025856 | 106.492268 | 295.64028 | 685.840528 | 0 | 7.29976 | 60.419552 | 186.42464 | 2.414536 | 81.195792 | 0 | 0 | 15.469876 | 503.514984 | 0.645748 | 2.66722 | 0.084228 | 2.94798 | 20.607784 | 0 | 0 | 0 | 10.079284 | 0.870356 | 578.140992 | 0.252684 | 0 | 0 | 0 | 0 | 2807.6
Sensoy et. al, (2020) | 100-0.50-600 | 376.198416 | 0 | 435.073584 | 377.791986 | 0 | 11.270886 | 93.209358 | 277.107336 | 1.187934 | 125.283576 | 0 | 0 | 23.845602 | 229.300236 | 0.985116 | 4.114308 | 0.14487 | 4.548918 | 23.729706 | 0 | 0 | 0.028974 | 14.834688 | 1.361778 | 891.761772 | 0.405636 | 0 | 0 | 0 | 0 | 2897.4
Sensoy et. al, (2020) | 100-0.30-400 | 304.769104 | 0 | 151.04661 | 252.483739 | 0 | 16.54823 | 158.898217 | 455.745296 | 2.006913 | 218.753517 | 0 | 0 | 38.905945 | 208.43728 | 0.809807 | 7.499517 | 0.105627 | 8.09807 | 36.61736 | 0 | 0 | 0 | 26.899676 | 2.46463 | 1628.345832 | 0.739389 | 0 | 0 | 0 | 0 | 3520.9
Sensoy et. al, (2020) | 0-0.50-600 | 285.889604 | 124.842718 | 330.638308 | 799.883084 | 0 | 3.017014 | 8.47847 | 45.651606 | 2.026024 | 7.509502 | 0 | 0 | 3.479476 | 573.827254 | 0.748748 | 0 | 0.11011 | 0.132132 | 11.165154 | 0 | 0 | 0.022022 | 0.704704 | 0.022022 | 0.066066 | 0 | 0 | 0 | 0 | 0 | 2202.2
Sensoy et. al, (2020) | 100-0.70-400 | 261.80072 | 0 | 507.26914 | 318.29838 | 0 | 11.704815 | 108.307345 | 313.3382 | 1.361025 | 148.26099 | 0 | 0 | 26.79707 | 171.398415 | 0.695635 | 5.02067 | 0.090735 | 5.474345 | 25.557025 | 0 | 0 | 0 | 18.08651 | 1.63323 | 1092.57038 | 0.48392 | 0 | 0 | 0 | 0 | 3024.5
Sensoy et. al, (2020) | 50-0.70-200 | 128.5416 | 134.2143 | 272.2302 | 714.4335 | 0 | 7.3359 | 70.8642 | 211.5531 | 2.97 | 97.6536 | 0 | 0 | 17.3151 | 536.7681 | 0.3267 | 3.3561 | 0.0594 | 3.6234 | 22.8393 | 0 | 0 | 0 | 12.6225 | 1.0989 | 728.541 | 0.3267 | 0 | 0 | 0 | 0 | 2970
Sensoy et. al, (2020) | 50-0.70-600 | 293.831256 | 48.31932 | 551.677632 | 550.500768 | 0 | 5.250624 | 32.861664 | 108.724128 | 1.154232 | 41.665512 | 0 | 0 | 9.256488 | 329.454024 | 0.769488 | 1.199496 | 0.11316 | 1.425816 | 12.583392 | 0 | 0 | 0.022632 | 4.684824 | 0.407376 | 262.395408 | 0.11316 | 0 | 0 | 0 | 0 | 2263.2
Sensoy et. al, (2020) | 100-0.50-200 | 157.889768 | 0 | 220.564126 | 169.855536 | 0 | 17.073108 | 177.917837 | 501.24894 | 2.261822 | 247.742471 | 0 | 0 | 42.609808 | 133.994713 | 0.401291 | 8.645997 | 0.072962 | 9.266174 | 38.888746 | 0 | 0 | 0 | 31.00885 | 2.809037 | 1882.200714 | 0.839063 | 0 | 0 | 0 | 0 | 3648.1
Sensoy et. al, (2020) | 0-0.30-400 | 214.33242 | 210.939752 | 106.212796 | 1044.000712 | 0 | 2.253524 | 6.364348 | 41.801632 | 3.318376 | 5.621428 | 0 | 0 | 2.60022 | 821.743812 | 0.569572 | 0 | 0.074292 | 0.099056 | 14.140244 | 0 | 0 | 0 | 1.040088 | 0.024764 | 0.049528 | 0 | 0 | 0 | 0 | 0 | 2476.4
Sensoy et. al, (2020) | 50-0.30-600 | 368.262795 | 100.24191 | 160.37571 | 710.231235 | 0 | 8.33931 | 61.013115 | 193.78968 | 2.32593 | 80.074395 | 0 | 0 | 16.253145 | 550.67811 | 0.96441 | 2.49612 | 0.141825 | 2.8365 | 21.84105 | 0 | 0 | 0.028365 | 9.559005 | 0.85095 | 544.182525 | 0.255285 | 0 | 0 | 0 | 0 | 2836.5
Sensoy et. al, (2020) | 50-0.50-400 | 243.025856 | 106.492268 | 295.64028 | 685.840528 | 0 | 7.29976 | 60.419552 | 186.42464 | 2.414536 | 81.195792 | 0 | 0 | 15.469876 | 503.514984 | 0.645748 | 2.66722 | 0.084228 | 2.94798 | 20.607784 | 0 | 0 | 0 | 10.079284 | 0.870356 | 578.140992 | 0.252684 | 0 | 0 | 0 | 0 | 2807.6
Sensoy et. al, (2020) | 50-0.30-200 | 136.799424 | 157.56588 | 92.4534 | 767.853144 | 0 | 8.439336 | 82.781352 | 246.510792 | 3.47688 | 114.294528 | 0 | 0 | 20.165904 | 622.424736 | 0.347688 | 3.951 | 0.063216 | 4.235472 | 26.582328 | 0 | 0 | 0 | 14.792544 | 1.295928 | 855.344088 | 0.379296 | 0 | 0 | 0 | 0 | 3160.8
Sensoy et. al, (2020) | 50-0.50-400 | 243.025856 | 106.492268 | 295.64028 | 685.840528 | 0 | 7.29976 | 60.419552 | 186.42464 | 2.414536 | 81.195792 | 0 | 0 | 15.469876 | 503.514984 | 0.645748 | 2.66722 | 0.084228 | 2.94798 | 20.607784 | 0 | 0 | 0 | 10.079284 | 0.870356 | 578.140992 | 0.252684 | 0 | 0 | 0 | 0 | 2807.6
Sensoy et. al, (2020) | 0-0.50-200 | 107.426429 | 235.906154 | 150.079215 | 1084.666803 | 0 | 1.142042 | 3.177856 | 29.370341 | 3.674396 | 2.830278 | 0 | 0 | 1.315831 | 846.302776 | 0.273097 | 0 | 0.049654 | 0.049654 | 13.505888 | 0 | 0 | 0 | 1.092388 | 0 | 0.024827 | 0 | 0 | 0 | 0 | 0 | 2482.7
Dezhampanah et. al, (2021) | NOPP Nano-Ti02(0%) | 22.2 | 0 | 0 | 1305.734 | 3.66736008 | 19.6218 | 28.61957576 | 247.0574457 | 4.1675653 | 6.05448 | 2.88 | 0 | 7.37488512 | 251.2093098 | 8.91504 | 0 | 0 | 0 | 1596.133 | 0 | 0 | 0 | 0 | 0 | 0 | 0 | 0 | 0 | 0 | 0 | 3503.6341
Dezhampanah et. al, (2021) | N2PP Nano-Ti02(2%) | 22.2 | 0 | 0 | 1307.228 | 3.65689929 | 19.5084 | 28.38685152 | 247.2754563 | 4.1675653 | 5.9736 | 2.8824 | 0 | 7.31765664 | 246.7585065 | 14.91048 | 0 | 1.327 | 0 | 1601.4961 | 0 | 0 | 0 | 0 | 0 | 0 | 0 | 0 | 0 | 0 | 0 | 3513.0892
Dezhampanah et. al, (2021) | N4PP Nano-Ti02(4%) | 22.2 | 0 | 0 | 1307.396 | 3.64258062 | 19.3782 | 28.1333748 | 247.2171805 | 4.1675653 | 5.89016 | 2.8816 | 0 | 7.2593568 | 242.2705596 | 20.904 | 0 | 2.654 | 0 | 1604.6192 | 0 | 0 | 0 | 0 | 0 | 0 | 0 | 0 | 0 | 0 | 0 | 3518.6139
Dezhampanah et. al, (2021) | N6PP Nano-Ti02(6%) | 22.2 | 0 | 0 | 1307.876 | 3.62855871 | 19.2486 | 27.88159216 | 247.2265762 | 4.156432 | 5.80712 | 2.8804 | 0 | 7.19141472 | 237.7897557 | 26.87784 | 0 | 3.981 | 0 | 1608.3443 | 0 | 0 | 0 | 0 | 0 | 0 | 0 | 0 | 0 | 0 | 0 | 3525.0897
Dezhampanah et. al, (2021) | N8PP Nano-Ti02(8%) | 22.2 | 0 | 0 | 1308.376 | 3.61520451 | 19.1226 | 27.63330356 | 247.237372 | 4.156432 | 5.72432 | 2.8804 | 0 | 7.13338272 | 233.3110947 | 32.87184 | 0 | 5.308 | 0 | 1612.0274 | 0 | 0 | 0 | 0 | 0 | 0 | 0 | 0 | 0 | 0 | 0 | 3531.597
Zayed et. al (2020) | A | 35.82227 | 54.60776 | 0 | 1315.17 | 0.3179491 | 469.9023 | 21.96499 | 433.7621 | 0.3179491 | 3.444449 | 0.5299152 | 0 | 1.086326 | 175.9583 | 0.6094025 | 0.2649576 | 4.795733 | 0.8743601 | 124.7155 | 5.855563 | 0 | 0 | 0 | 0 | 0 | 0 | 0 | 0 | 0 | 0 | 2650
Zayed et. al (2020) | AH25 | 29.76698 | 45.44854 | 0 | 1314.843 | 2.016202 | 377.2257 | 23.83038 | 360.172 | 0.9240924 | 6.216622 | 2.044204 | 0 | 1.036104 | 181.8782 | 0.3640364 | 0.0840084 | 3.836384 | 3.69637 | 436.7037 | 4.648465 | 0 | 0.420042 | 0.0280028 | 0 | 4.816482 | 0 | 0 | 0 | 0 | 0 | 2800
Zayed et. al (2020) | AB25 | 29.89285 | 44.71923 | 0 | 1377.923 | 2.160929 | 410.6666 | 23.41007 | 388.9372 | 0.3001291 | 74.28194 | 0.8403614 | 0 | 1.110478 | 186.4102 | 0.3601549 | 0.09003872 | 4.171794 | 1.590684 | 138.1494 | 5.132207 | 0 | 0 | 0.09003872 | 0 | 309.7632 | 0 | 0 | 0 | 0 | 0 | 3000
Zayed et. al (2020) | AH50 | 31.15999 | 42.25976 | 0 | 1358.823 | 4.12366 | 283.9124 | 27.03633 | 288.7182 | 1.767283 | 9.735558 | 3.906625 | 0 | 1.054169 | 196.7885 | 0.3720595 | 0.06200992 | 2.852456 | 7.224156 | 824.98 | 3.472556 | 0 | 0.9301488 | 0.09301488 | 0 | 10.72772 | 0 | 0 | 0 | 0 | 0 | 3100
Zayed et. al (2020) | AB50 | 28.60117 | 35.801 | 0 | 1373.715 | 4.491638 | 312.2019 | 24.04348 | 310.3524 | 0.3632943 | 162.5907 | 1.188963 | 0 | 1.089883 | 190.3332 | 0.3302675 | 0.0660535 | 3.137541 | 2.44398 | 148.4552 | 3.930183 | 0 | 0 | 0.1651338 | 0 | 696.6993 | 0 | 0 | 0 | 0 | 0 | 3300
Suwanmaneechot et. al, (2021) | CS | 17.6344035 | 0 | 0 | 1034.291 | 0 | 0 | 53.24541086 | 458.8004 | 0 | 6.6892 | 0 | 0 | 62.28065664 | 654.2578 | 6.88032 | 0 | 0 | 0 | 87.29406 | 0 | 0 | 0 | 1.41510026 | 0 | 0 | 0 | 0 | 0 | 0 | 0 | 2382.7886
Suwanmaneechot et. al, (2021) | M10S | 17.0734095 | 0 | 0 | 999.688 | 0 | 0 | 51.18419196 | 442.4777 | 0 | 5.82876 | 0 | 0 | 59.47333632 | 611.1399 | 6.66144 | 0 | 0.47476638 | 0 | 108.80352 | 0 | 0 | 0 | 1.17435636 | 0 | 0 | 0 | 0 | 0 | 0 | 0 | 2303.9793
Suwanmaneechot et. al, (2021) | M20S | 17.0190084 | 0 | 0 | 1013.489 | 0 | 0 | 51.83440104 | 448.5157 | 0 | 5.1656 | 0 | 0 | 60.37327872 | 600.9323 | 6.90312 | 0 | 0.8032508 | 0 | 135.43264 | 0 | 0 | 0 | 1.19212656 | 0 | 0 | 0 | 0 | 0 | 0 | 0 | 2341.6604
Suwanmaneechot et. al, (2021) | M35S | 17.1704568 | 0 | 0 | 1035.198 | 0 | 0 | 52.7721802 | 458.0461 | 0 | 4.3236 | 0 | 0 | 61.1184096 | 581.4672 | 7.06188 | 0 | 1.47910356 | 0 | 175.7063 | 0 | 0.19184774 | 0 | 1.21954344 | 0 | 0 | 0 | 0 | 0 | 0 | 0 | 2395.7548
Suwanmaneechot et. al, (2021) | M50S | 17.1571812 | 0 | 0 | 1050.877 | 0 | 0 | 53.43403608 | 464.4559 | 0 | 3.31568 | 0 | 0 | 61.59909312 | 560.7512148 | 7.16772 | 0 | 2.16850348 | 0 | 215.8849 | 0 | 0.19472306 | 0 | 1.23782136 | 0 | 0 | 0 | 0 | 0 | 0 | 0 | 2438.2438
Suwanmaneechot et. al, (2021) | CC35 | 17.852352 | 0 | 0 | 1038.569 | 0 | 0 | 51.35275292 | 390.079 | 0 | 8.0416 | 0 | 0 | 55.19271744 | 674.5745 | 7.68978 | 0 | 0.17193946 | 0 | 251.02357 | 0 | 3.61283958 | 6.8567205 | 1.70120048 | 0 | 0 | 0 | 0 | 0 | 0 | 0 | 2506.7175
Suwanmaneechot et. al, (2021) | CC70 | 17.8939992 | 0 | 0 | 1033.53 | 0 | 0 | 49.04456892 | 316.5749 | 0 | 9.31652 | 0 | 0 | 47.43008928 | 689.7802239 | 8.32206 | 0 | 0.53716542 | 0 | 415.10854 | 0 | 7.31569265 | 13.65092625 | 2.2145054 | 0 | 0 | 0 | 0 | 0 | 0 | 0 | 2610.7192
Suwanmaneechot et. al, (2021) | CC | 17.5938885 | 0 | 0 | 1008.847 | 0 | 0 | 46.1022696 | 248.5611531 | 0 | 10.1952 | 0 | 0 | 34.8446448 | 688.7966328 | 8.7615 | 0 | 0.7266204 | 0 | 545.84145 | 0 | 10.39068765 | 19.38880125 | 2.4713271 | 0 | 0 | 0 | 0 | 0 | 0 | 0 | 2642.5215
Suwanmaneechot et. al, (2021) | M10C | 16.0673943 | 0 | 0 | 926.5574 | 0 | 0 | 42.12785204 | 227.1594 | 0 | 8.68996 | 0 | 0 | 36.39472416 | 613.4007 | 8.20176 | 0 | 1.00207932 | 0 | 524.91264 | 0 | 9.55317083 | 17.82601275 | 2.27213162 | 0 | 0 | 0 | 0 | 0 | 0 | 0 | 2434.1652
Suwanmaneechot et. al, (2021) | M20C | 17.0324505 | 0 | 0 | 1111.409 | 0 | 0 | 45.1300265 | 242.7498 | 0 | 87.0836 | 0 | 0 | 38.6399376 | 637.2144 | 8.81328 | 0 | 1.61519094 | 0 | 590.30615 | 0 | 10.26545149 | 19.15511325 | 2.44154086 | 0 | 0 | 0 | 0 | 0 | 0 | 0 | 2811.856
Suwanmaneechot et. al, (2021) | M35C | 17.3675706 | 0 | 0 | 1023.234 | 0 | 0 | 46.14536276 | 248.376 | 0 | 7.90444 | 0 | 0 | 39.15231552 | 624.9428 | 9.09552 | 0 | 2.22255528 | 0 | 648.0558 | 0 | 10.59419641 | 19.76854425 | 2.2906634 | 0 | 0 | 0 | 0 | 0 | 0 | 0 | 2699.1497
Suwanmaneechot et. al, (2021) | M50C | 17.6723544 | 0 | 0 | 1051.676 | 0 | 0 | 47.4850624 | 255.0912195 | 0 | 7.17568 | 0 | 0 | 39.79004256 | 613.4688 | 9.41808 | 0 | 3.06850016 | 0 | 710.67262 | 0 | 11.1937805 | 0 | 2.3718986 | 0 | 0 | 0 | 0 | 0 | 0 | 0 | 2769.0837
Suwanmaneechot et. al, (2021) | CB | 17.4047445 | 0 | 0 | 966.0512565 | 0 | 0 | 33.5602542 | 185.3676396 | 0 | 129.4788 | 0 | 0 | 31.8046608 | 639.5527908 | 6.0588 | 0 | 0 | 0 | 106.029 | 0 | 0 | 0 | 16.1404188 | 0 | 674.1126348 | 0 | 0 | 0 | 0 | 0 | 2805.561
Suwanmaneechot et. al, (2021) | M50B | 17.4026244 | 0 | 0 | 1005.248 | 0 | 0 | 33.85507706 | 186.9121 | 0 | 133.55804 | 0 | 0 | 30.78365472 | 558.8887 | 6.36552 | 0 | 2.21797114 | 0 | 239.70898 | 0 | 0.23537689 | 0 | 16.95750952 | 0 | 714.5718 | 0 | 0 | 0 | 0 | 0 | 2946.7053
Suwanmaneechot et. al, (2021) | CF | 17.6996826 | 0 | 0 | 1265.938 | 0 | 0 | 34.04444344 | 197.9897 | 163.5897 | 6.69324 | 0 | 0 | 27.24227424 | 710.5851 | 24.01692 | 0 | 2.2448602 | 0 | 797.41424 | 0 | 0 | 0 | 1.3881911 | 0 | 0 | 0 | 0 | 0 | 0 | 0 | 3248.8462
Suwanmaneechot et. al, (2021) | M50F | 17.4186084 | 0 | 0 | 1307.645 | 0 | 0 | 34.2394744 | 198.1043 | 170.911436 | 3.404 | 0 | 0 | 30.99873024 | 626.5917 | 25.12152 | 0 | 4.6580336 | 0 | 961.69808 | 0 | 0.27187748 | 0 | 1.15218592 | 0 | 0 | 0 | 0 | 0 | 0 | 0 | 3382.2144
Esfahani et. al, (2021) | G0C0 | 17.4825 | 0 | 0 | 1085.093274 | 1.246392 | 34.6104 | 25.3720244 | 651.242514 | 0.0340548 | 2.8488 | 0.738 | 0 | 12.3349248 | 348.664116 | 0.7332 | 0 | 0 | 0 | 21.2198 | 0 | 0 | 0 | 0 | 0 | 0 | 0 | 0 | 0 | 0 | 0 | 2201.62
Esfahani et. al, (2021) | G15CO | 17.4825 | 0 | 0 | 1088.581 | 1.35656415 | 37.26315 | 28.8525647 | 654.2951 | 0.0340548 | 3.1404 | 0.738 | 0 | 12.5096904 | 336.5235 | 0.7332 | 0 | 0 | 0 | 20.043275 | 0 | 0 | 0 | 0 | 0 | 0 | 0 | 0 | 0 | 0 | 0 | 2201.5525
Esfahani et. al, (2021) | G30C0 | 17.4825 | 0 | 0 | 1092.068 | 1.4667363 | 39.9159 | 32.333105 | 657.3477 | 0.0340548 | 3.432 | 0.738 | 0 | 12.684456 | 324.3829161 | 0.7332 | 0 | 0 | 0 | 18.86675 | 0 | 0 | 0 | 0 | 0 | 0 | 0 | 0 | 0 | 0 | 0 | 2201.485
Esfahani et. al, (2021) | G45C0 | 17.4825 | 0 | 0 | 1095.555 | 1.57690845 | 42.56865 | 35.8136453 | 660.4002 | 0.0340548 | 3.7236 | 0.738 | 0 | 12.8592216 | 312.2423 | 0.7332 | 0 | 0 | 0 | 17.690225 | 0 | 0 | 0 | 0 | 0 | 0 | 0 | 0 | 0 | 0 | 0 | 2201.4175
Esfahani et. al, (2021) | G60C0 | 17.4825 | 0 | 0 | 1099.042 | 1.6870806 | 45.2214 | 39.2941856 | 663.4527861 | 0.0340548 | 4.0152 | 0.738 | 0 | 13.0339872 | 300.1017162 | 0.7332 | 0 | 0 | 0 | 16.5137 | 0 | 0 | 0 | 0 | 0 | 0 | 0 | 0 | 0 | 0 | 0 | 2201.35
Esfahani et. al, (2021) | G0C25 | 17.4825 | 0 | 0 | 1099.268 | 1.40619726 | 49.95006 | 28.56922982 | 587.3993541 | 0.77072998 | 2.6766 | 0.5535 | 0 | 11.41551936 | 429.9027 | 0.989022 | 0 | 0 | 0 | 116.32341 | 0 | 0 | 0 | 0 | 0 | 0 | 0 | 0 | 0 | 0 | 0 | 2346.70667
Esfahani et. al, (2021) | G15C25 | 17.4825 | 0 | 0 | 1102.755 | 1.51636941 | 52.60281 | 32.04977012 | 590.4519 | 0.77072998 | 2.9682 | 0.5535 | 0 | 11.59028496 | 417.7621 | 0.989022 | 0 | 0 | 0 | 115.146885 | 0 | 0 | 0 | 0 | 0 | 0 | 0 | 0 | 0 | 0 | 0 | 2346.63917
Esfahani et. al, (2021) | G30C25 | 17.4825 | 0 | 0 | 1106.242 | 1.62654156 | 55.25556 | 35.53031042 | 593.5045 | 0.77072998 | 3.2598 | 0.5535 | 0 | 11.76505056 | 405.6215 | 0.989022 | 0 | 0 | 0 | 113.97036 | 0 | 0 | 0 | 0 | 0 | 0 | 0 | 0 | 0 | 0 | 0 | 2346.57167
Esfahani et. al, (2021) | G45C25 | 17.4825 | 0 | 0 | 1109.73 | 1.73671371 | 57.90831 | 39.01085072 | 596.5571 | 0.77072998 | 3.5514 | 0.5535 | 0 | 11.93981616 | 393.4809 | 0.989022 | 0 | 0 | 0 | 112.793835 | 0 | 0 | 0 | 0 | 0 | 0 | 0 | 0 | 0 | 0 | 0 | 2346.50417
Esfahani et. al, (2021) | G60C25 | 17.4825 | 0 | 0 | 1113.217 | 1.84688586 | 60.56106 | 42.49139102 | 599.6096262 | 0.77072998 | 3.843 | 0.5535 | 0 | 12.11458176 | 381.3403 | 0.989022 | 0 | 0 | 0 | 111.61731 | 0 | 0 | 0 | 0 | 0 | 0 | 0 | 0 | 0 | 0 | 0 | 2346.43667
Esfahani et. al, (2021) | G0C50 | 17.4825 | 0 | 0 | 1113.442 | 1.56600252 | 65.28972 | 31.76643524 | 523.5561942 | 1.50740516 | 2.5044 | 0.369 | 0 | 10.49611392 | 511.1412 | 1.244844 | 0 | 0 | 0 | 211.42702 | 0 | 0 | 0 | 0 | 0 | 0 | 0 | 0 | 0 | 0 | 0 | 2491.79334
Esfahani et. al, (2021) | G15C50 | 17.4825 | 0 | 0 | 1116.93 | 1.67617467 | 67.94247 | 35.24697554 | 526.6088 | 1.50740516 | 2.796 | 0.369 | 0 | 10.67087952 | 499.0006 | 1.244844 | 0 | 0 | 0 | 210.250495 | 0 | 0 | 0 | 0 | 0 | 0 | 0 | 0 | 0 | 0 | 0 | 2491.72584
Esfahani et. al, (2021) | G30C50 | 17.4825 | 0 | 0 | 1120.417 | 1.78634682 | 70.59522 | 38.72751584 | 529.6613 | 1.50740516 | 3.0876 | 0.369 | 0 | 10.84564512 | 486.86 | 1.244844 | 0 | 0 | 0 | 209.07397 | 0 | 0 | 0 | 0 | 0 | 0 | 0 | 0 | 0 | 0 | 0 | 2491.65834
Esfahani et. al, (2021) | G45C50 | 17.4825 | 0 | 0 | 1123.904 | 1.89651897 | 73.24797 | 42.20805614 | 532.7139 | 1.50740516 | 3.3792 | 0.369 | 0 | 11.02041072 | 474.7194 | 1.244844 | 0 | 0 | 0 | 207.897445 | 0 | 0 | 0 | 0 | 0 | 0 | 0 | 0 | 0 | 0 | 0 | 2491.59084
Esfahani et. al, (2021) | G60C50 | 17.4825 | 0 | 0 | 1127.391 | 2.00669112 | 75.90072 | 45.68859644 | 535.7664663 | 1.50740516 | 3.6708 | 0.369 | 0 | 11.19517632 | 462.5788 | 1.244844 | 0 | 0 | 0 | 206.72092 | 0 | 0 | 0 | 0 | 0 | 0 | 0 | 0 | 0 | 0 | 0 | 2491.52334
Esfahani et. al, (2021) | G0C75 | 17.4825 | 0 | 0 | 1127.617 | 1.72580778 | 80.62938 | 34.96364066 | 459.7130343 | 2.24408034 | 2.3322 | 0.1845 | 0 | 9.57670848 | 592.3798 | 1.500666 | 0 | 0 | 0 | 306.53063 | 0 | 0 | 0 | 0 | 0 | 0 | 0 | 0 | 0 | 0 | 0 | 2636.88001
Esfahani et. al, (2021) | G15C75 | 17.4825 | 0 | 0 | 1131.104 | 1.83597993 | 83.28213 | 38.44418096 | 462.7656 | 2.24408034 | 2.6238 | 0.1845 | 0 | 9.75147408 | 580.2392 | 1.500666 | 0 | 0 | 0 | 305.354105 | 0 | 0 | 0 | 0 | 0 | 0 | 0 | 0 | 0 | 0 | 0 | 2636.81251
Esfahani et. al, (2021) | G30C75 | 17.4825 | 0 | 0 | 1134.592 | 1.94615208 | 85.93488 | 41.92472126 | 465.8182 | 2.24408034 | 2.9154 | 0.1845 | 0 | 9.92623968 | 568.0986 | 1.500666 | 0 | 0 | 0 | 304.17758 | 0 | 0 | 0 | 0 | 0 | 0 | 0 | 0 | 0 | 0 | 0 | 2636.74501
Esfahani et. al, (2021) | G45C75 | 17.4825 | 0 | 0 | 1138.079 | 2.05632423 | 88.58763 | 45.40526156 | 468.8707 | 2.24408034 | 3.207 | 0.1845 | 0 | 10.10100528 | 555.958 | 1.500666 | 0 | 0 | 0 | 303.001055 | 0 | 0 | 0 | 0 | 0 | 0 | 0 | 0 | 0 | 0 | 0 | 2636.67751
Esfahani et. al, (2021) | G60C75 | 17.4825 | 0 | 0 | 1141.566 | 2.16649638 | 91.24038 | 48.88580186 | 471.9233064 | 2.24408034 | 3.4986 | 0.1845 | 0 | 10.27577088 | 543.8174 | 1.500666 | 0 | 0 | 0 | 301.82453 | 0 | 0 | 0 | 0 | 0 | 0 | 0 | 0 | 0 | 0 | 0 | 2636.61001
Esfahani et. al, (2021) | G0C100 | 17.4825 | 0 | 0 | 1141.792 | 1.88561304 | 95.96904 | 38.16084608 | 395.8698744 | 2.98075552 | 2.16 | 0 | 0 | 8.65730304 | 673.6183 | 1.756488 | 0 | 0 | 0 | 401.63424 | 0 | 0 | 0 | 0 | 0 | 0 | 0 | 0 | 0 | 0 | 0 | 2781.96668
Esfahani et. al, (2021) | G15C100 | 17.4825 | 0 | 0 | 1145.279 | 1.99578519 | 98.62179 | 41.64138638 | 398.9224 | 2.98075552 | 2.4516 | 0 | 0 | 8.83206864 | 661.4777 | 1.756488 | 0 | 0 | 0 | 400.457715 | 0 | 0 | 0 | 0 | 0 | 0 | 0 | 0 | 0 | 0 | 0 | 2781.89918
Esfahani et. al, (2021) | G30C100 | 17.4825 | 0 | 0 | 1148.766 | 2.10595734 | 101.27454 | 45.12192668 | 401.975 | 2.98075552 | 2.7432 | 0 | 0 | 9.00683424 | 649.3371 | 1.756488 | 0 | 0 | 0 | 399.28119 | 0 | 0 | 0 | 0 | 0 | 0 | 0 | 0 | 0 | 0 | 0 | 2781.83168
Esfahani et. al, (2021) | G45C100 | 17.4825 | 0 | 0 | 1152.253 | 2.21612949 | 103.92729 | 48.60246698 | 405.0276 | 2.98075552 | 3.0348 | 0 | 0 | 9.18159984 | 637.1965 | 1.756488 | 0 | 0 | 0 | 398.104665 | 0 | 0 | 0 | 0 | 0 | 0 | 0 | 0 | 0 | 0 | 0 | 2781.76418
Esfahani et. al, (2021) | G60C100 | 17.4825 | 0 | 0 | 1155.741 | 2.32630164 | 106.58004 | 52.08300728 | 408.0801465 | 2.98075552 | 3.3264 | 0 | 0 | 9.35636544 | 625.0559 | 1.756488 | 0 | 0 | 0 | 396.92814 | 0 | 0 | 0 | 0 | 0 | 0 | 0 | 0 | 0 | 0 | 0 | 2781.69668
Zayed et. al (2020) | A | 35.82227 | 54.60776 | 0 | 1315.17 | 0.3179491 | 469.9023 | 21.96499 | 433.7621 | 0.3179491 | 3.444449 | 0.5299152 | 0 | 1.086326 | 175.9583 | 0.6094025 | 0.2649576 | 4.795733 | 0.8743601 | 124.7155 | 5.855563 | 0 | 0 | 0 | 0 | 0 | 0 | 0 | 0 | 0 | 0 | 2650
Zayed et. al (2020) | AH25 | 29.76698 | 45.44854 | 0 | 1314.843 | 2.016202 | 377.2257 | 23.83038 | 360.172 | 0.9240924 | 6.216622 | 2.044204 | 0 | 1.036104 | 181.8782 | 0.3640364 | 0.0840084 | 3.836384 | 3.69637 | 436.7037 | 4.648465 | 0 | 0.420042 | 0.0280028 | 0 | 4.816482 | 0 | 0 | 0 | 0 | 0 | 2800
Zayed et. al (2020) | AB25 | 29.89285 | 44.71923 | 0 | 1377.923 | 2.160929 | 410.6666 | 23.41007 | 388.9372 | 0.3001291 | 74.28194 | 0.8403614 | 0 | 1.110478 | 186.4102 | 0.3601549 | 0.09003872 | 4.171794 | 1.590684 | 138.1494 | 5.132207 | 0 | 0 | 0.09003872 | 0 | 309.7632 | 0 | 0 | 0 | 0 | 0 | 3000
Zayed et. al (2020) | AH50 | 31.15999 | 42.25976 | 0 | 1358.823 | 4.12366 | 283.9124 | 27.03633 | 288.7182 | 1.767283 | 9.735558 | 3.906625 | 0 | 1.054169 | 196.7885 | 0.3720595 | 0.06200992 | 2.852456 | 7.224156 | 824.98 | 3.472556 | 0 | 0.9301488 | 0.09301488 | 0 | 10.72772 | 0 | 0 | 0 | 0 | 0 | 3100
Zayed et. al (2020) | AB50 | 28.60117 | 35.801 | 0 | 1373.715 | 4.491638 | 312.2019 | 24.04348 | 310.3524 | 0.3632943 | 162.5907 | 1.188963 | 0 | 1.089883 | 190.3332 | 0.3302675 | 0.0660535 | 3.137541 | 2.44398 | 148.4552 | 3.930183 | 0 | 0 | 0.1651338 | 0 | 696.6993 | 0 | 0 | 0 | 0 | 0 | 3300
Kumar et. al, (2021) | D0 (Ti) | 133.944 | 0 | 0 | 2067.697 | 2.497356 | 16.49411 | 21.77602 | 176.3535 | 2.784711 | 3.797813 | 2.917581 | 0 | 5.606093 | 176.0104 | 4.327 | 0 | 0 | 0 | 922.6744 | 0 | 0 | 0 | 0 | 0 | 0 | 0 | 0 | 0 | 0 | 0 | 3589
Kumar et. al, (2021) | D2 | 133.9441 | 0 | 0 | 2066.789 | 2.48951 | 16.39515 | 21.59654 | 175.7493 | 2.78229 | 3.746835 | 2.917791 | 0 | 5.560486 | 172.8893 | 11.01477 | 0 | 0 | 0 | 923.1483 | 0 | 0 | 0 | 0 | 0 | 0 | 0 | 0 | 0 | 0 | 0 | 3591
Kumar et. al, (2021) | D4 | 134.0559 | 0 | 0 | 2069.44 | 2.486586 | 16.3263 | 21.45198 | 175.4397 | 2.796731 | 3.700442 | 2.925239 | 0 | 5.534966 | 169.9323 | 17.73716 | 0 | 0 | 0 | 925.3054 | 0 | 0 | 0 | 0 | 0 | 0 | 0 | 0 | 0 | 0 | 0 | 3599
Kumar et. al, (2021) | D6 | 133.9442 | 0 | 0 | 2067.412 | 2.477467 | 16.21824 | 21.25942 | 174.7384 | 2.7944 | 3.64683 | 2.924211 | 0 | 5.487425 | 166.6765 | 24.41358 | 0 | 0 | 0 | 925.32 | 0 | 0 | 0 | 0 | 0 | 0 | 0 | 0 | 0 | 0 | 0 | 3599
Kumar et. al, (2021) | S1 (Bi2O3+GGBFS) | 0 | 107.3288 | 0 | 945.356 | 5.749758 | 307.612 | 47.67507 | 0.9582929 | 0 | 0 | 407.5141 | 0 | 0 | 0 | 0 | 0 | 0 | 5.989331 | 473.8758 | 60.61203 | 0 | 0 | 0 | 0 | 0 | 0 | 107.3288 | 0 | 0 | 0 | 2470
Kumar et. al, (2021) | S2 | 0 | 92.93647 | 0 | 909.7609 | 5.808529 | 309.7882 | 45.74217 | 0.7260662 | 0 | 0 | 410.7114 | 0 | 0 | 0 | 0 | 0 | 0 | 0.4840441 | 434.6716 | 52.51879 | 0 | 0 | 0 | 0 | 0 | 0 | 216.8518 | 0 | 0 | 0 | 2480
Kumar et. al, (2021) | S3 | 0 | 78.37758 | 0 | 874.6449 | 5.878319 | 312.5306 | 43.59753 | 0.7347899 | 0 | 0 | 414.6664 | 0 | 0 | 0 | 0 | 0 | 0 | 0.4898599 | 395.3169 | 44.33232 | 0 | 0 | 0 | 0 | 0 | 0 | 329.4308 | 0 | 0 | 0 | 2500
Kumar et. al, (2021) | S4 | 0 | 63.22543 | 0 | 835.5141 | 5.927384 | 313.9044 | 41.49169 | 0.4939486 | 0 | 0 | 417.1396 | 0 | 0 | 0 | 0 | 0 | 0 | 0.2469743 | 353.4202 | 35.81128 | 0 | 0 | 0 | 0 | 0 | 0 | 442.825 | 0 | 0 | 0 | 2510
Kumar et. al, (2021) | S5 | 0 | 48.16725 | 0 | 801.0314 | 6.020906 | 317.8537 | 39.38676 | 0.5017422 | 0 | 0 | 422.7178 | 0 | 0 | 0 | 0 | 0 | 0 | 0.2508711 | 313.338 | 27.09408 | 0 | 0 | 0 | 0 | 0 | 0 | 543.6376 | 0 | 0 | 0 | 2520
Soni et. al, (2021) | M-0.35/CS0 | 117.0254 | 0 | 0 | 1297.313 | 4.290417 | 31.30083 | 36.38697 | 452.0349 | 0.09246756 | 1.062711 | 0 | 0 | 16.33207 | 254.7365 | 0.1163417 | 0 | 0 | 0 | 10.50634 | 0 | 0 | 0 | 0 | 0 | 0 | 0 | 0 | 0 | 0 | 0 | 2345
Soni et. al, (2021) | M-0.35/CS20 | 117.25 | 0 | 0 | 1251.36545 | 4.19395 | 38.12185 | 34.92515 | 430.90993 | 0.564995 | 0.926 | 0 | 0 | 14.44386 | 277.25225 | 2.056215 | 0 | 0 | 0.402 | 48.39835 | 0 | 0 | 0 | 0 | 0 | 0 | 0 | 0 | 0 | 0 | 0 | 2345
Soni et. al, (2021) | M-0.35/CS30 | 117.25 | 0 | 0 | 1251.36545 | 4.19395 | 38.12185 | 34.92515 | 430.90993 | 0.564995 | 0.926 | 0 | 0 | 14.44386 | 277.25225 | 2.056215 | 0 | 0 | 0.402 | 48.39835 | 0 | 0 | 0 | 0 | 0 | 0 | 0 | 0 | 0 | 0 | 0 | 2345
Soni et. al, (2021) | CS60 | 117.25 | 0 | 0 | 1202.9288 | 4.08925 | 44.8828 | 33.3935 | 408.91753 | 1.037345 | 0.78725 | 0 | 0 | 12.52431 | 299.27915 | 3.995865 | 0 | 0 | 0.804 | 86.2702 | 0 | 0 | 0 | 0 | 0 | 0 | 0 | 0 | 0 | 0 | 0 | 2345
Soni et. al, (2021) | CS20/SF | 117.25 | 0 | 0 | 1154.49215 | 3.98455 | 51.64375 | 31.86185 | 386.92513 | 1.509695 | 0.6485 | 0 | 0 | 10.60476 | 321.30605 | 5.935515 | 0 | 0 | 1.206 | 124.14205 | 0 | 0 | 0 | 0 | 0 | 0 | 0 | 0 | 0 | 0 | 0 | 2345
Soni et. al, (2021) | CS40/SF | 117.25 | 0 | 0 | 1251.36545 | 4.19395 | 38.12185 | 34.92515 | 509.40993 | 0.564995 | 0.926 | 0 | 0 | 14.44386 | 277.25225 | 2.056215 | 0 | 0 | 0.402 | 48.39835 | 0 | 0 | 0 | 0 | 0 | 0 | 0 | 0 | 0 | 0 | 0 | 2423.5
Soni et. al, (2021) | CS50/SF | 117.25 | 0 | 0 | 1202.9288 | 4.08925 | 44.8828 | 33.3935 | 487.41753 | 1.037345 | 0.78725 | 0 | 0 | 12.52431 | 299.27915 | 3.995865 | 0 | 0 | 0.804 | 86.2702 | 0 | 0 | 0 | 0 | 0 | 0 | 0 | 0 | 0 | 0 | 0 | 2423.5
Soni et. al, (2021) | M-.40/CS0 | 117.25 | 0 | 0 | 1154.49215 | 3.98455 | 51.64375 | 31.86185 | 465.42513 | 1.509695 | 0.6485 | 0 | 0 | 10.60476 | 321.30605 | 5.935515 | 0 | 0 | 1.206 | 124.14205 | 0 | 0 | 0 | 0 | 0 | 0 | 0 | 0 | 0 | 0 | 0 | 2423.5
Soni et. al, (2021) | CS20 | 134 | 0 | 0 | 1308.0521 | 4.29865 | 31.3609 | 36.4568 | 452.90233 | 0.092645 | 1.06475 | 0 | 0 | 16.36341 | 255.22535 | 0.116565 | 0 | 0 | 0 | 10.5265 | 0 | 0 | 0 | 0 | 0 | 0 | 0 | 0 | 0 | 0 | 0 | 2370
Soni et. al, (2021) | CS40 | 134 | 0 | 0 | 1259.61545 | 4.19395 | 38.12185 | 34.92515 | 430.90993 | 0.564995 | 0.926 | 0 | 0 | 14.44386 | 277.25225 | 2.056215 | 0 | 0 | 0.402 | 48.39835 | 0 | 0 | 0 | 0 | 0 | 0 | 0 | 0 | 0 | 0 | 0 | 2370
Soni et. al, (2021) | CS60 | 134 | 0 | 0 | 1162.74215 | 3.98455 | 51.64375 | 31.86185 | 386.92513 | 1.509695 | 0.6485 | 0 | 0 | 10.60476 | 321.30605 | 5.935515 | 0 | 0 | 1.206 | 124.14205 | 0 | 0 | 0 | 0 | 0 | 0 | 0 | 0 | 0 | 0 | 0 | 2370
Soni et. al, (2021) | CS20/SF | 134 | 0 | 0 | 1259.61545 | 4.19395 | 38.12185 | 34.92515 | 509.40993 | 0.564995 | 0.926 | 0 | 0 | 14.44386 | 277.25225 | 2.056215 | 0 | 0 | 0.402 | 48.39835 | 0 | 0 | 0 | 0 | 0 | 0 | 0 | 0 | 0 | 0 | 0 | 2448.5
Soni et. al, (2021) | CS40/SF | 134 | 0 | 0 | 1211.1788 | 4.08925 | 44.8828 | 33.3935 | 487.41753 | 1.037345 | 0.78725 | 0 | 0 | 12.52431 | 299.27915 | 3.995865 | 0 | 0 | 0.804 | 86.2702 | 0 | 0 | 0 | 0 | 0 | 0 | 0 | 0 | 0 | 0 | 0 | 2448.5
Soni et. al, (2021) | CS60/SF | 134 | 0 | 0 | 1162.74215 | 3.98455 | 51.64375 | 31.86185 | 465.42513 | 1.509695 | 0.6485 | 0 | 0 | 10.60476 | 321.30605 | 5.935515 | 0 | 0 | 1.206 | 124.14205 | 0 | 0 | 0 | 0 | 0 | 0 | 0 | 0 | 0 | 0 | 0 | 2448.5
Soni et. al, (2021) | M1 (20%WC) | 20.86048 | 0 | 0 | 1190.82272 | 10.20832 | 2.66304 | 29.29344 | 815.33408 | 0 | 1.77536 | 0 | 0 | 6.87952 | 125.3848 | 0 | 0 | 0 | 0 | 13.98096 | 0 | 0 | 0 | 0 | 0 | 0 | 0 | 0 | 520.76302 | 0 | 0 | 2774
Soni et. al, (2021) | M2 (16%WC, 4%B4C) | 20.10096 | 0 | 0 | 1147.46544 | 9.83664 | 2.56608 | 28.22688 | 785.64816 | 0 | 1.71072 | 0 | 0 | 6.62904 | 120.8196 | 0 | 0 | 0 | 0 | 13.47192 | 0 | 0 | 0 | 0 | 0 | 0 | 0 | 0 | 401.43114 | 83.71836 | 0 | 2673
Soni et. al, (2021) | M3 (12%, 8%) | 19.40912 | 0 | 0 | 1107.97168 | 9.49808 | 2.47776 | 27.25536 | 758.60752 | 0 | 1.65184 | 0 | 0 | 6.40088 | 116.6612 | 0 | 0 | 0 | 0 | 13.00824 | 0 | 0 | 0 | 0 | 0 | 0 | 0 | 0 | 290.72384 | 161.69965 | 0 | 2581
Soni et. al, (2021) | M4(8, 12) | 18.80752 | 0 | 0 | 1073.62928 | 9.20368 | 2.40096 | 26.41056 | 735.09392 | 0 | 1.60064 | 0 | 0 | 6.20248 | 113.0452 | 0 | 0 | 0 | 0 | 12.60504 | 0 | 0 | 0 | 0 | 0 | 0 | 0 | 0 | 187.80009 | 235.04398 | 0 | 2501
Soni et. al, (2021) | M5(4, 16) | 18.20592 | 0 | 0 | 1039.28688 | 8.90928 | 2.32416 | 25.56576 | 711.58032 | 0 | 1.54944 | 0 | 0 | 6.00408 | 109.4292 | 0 | 0 | 0 | 0 | 12.20184 | 0 | 0 | 0 | 0 | 0 | 0 | 0 | 0 | 90.88434 | 303.39972 | 0 | 2421
Soni et. al, (2021) | M6 (0, 20) | 17.296 | 0 | 0 | 987.344 | 8.464 | 2.208 | 24.288 | 676.016 | 0 | 1.472 | 0 | 0 | 5.704 | 103.96 | 0 | 0 | 0 | 0 | 11.592 | 0 | 0 | 0 | 0 | 0 | 0 | 0 | 0 | 0 | 360.272 | 0 | 2300
Soni et. al, (2021) | M7 (0, 0) | 22.0054 | 0 | 0 | 1256.1806 | 10.7686 | 2.8092 | 30.9012 | 860.0834 | 0 | 1.8728 | 0 | 0 | 7.2571 | 132.2665 | 0 | 0 | 0 | 0 | 14.7483 | 0 | 0 | 0 | 0 | 0 | 0 | 0 | 0 | 0 | 0 | 0 | 2341
Elsadany et. al, (2023) | Control | 15.04 | 0 | 0 | 1167.715 | 40.42 | 6.11 | 107.63 | 716.515 | 0 | 4.7 | 0 | 0 | 44.65 | 211.265 | 0 | 0 | 0 | 0 | 28.435 | 0 | 0 | 0 | 0 | 0 | 0 | 0 | 0 | 0 | 0 | 0 | 2350
Elsadany et. al, (2023) | NS 3% | 15.296 | 0 | 0 | 1187.591 | 41.347 | 6.214 | 108.984 | 731.579 | 0 | 4.541 | 0 | 0 | 45.41 | 210.798 | 0 | 0 | 0 | 0 | 28.441 | 0 | 0 | 0 | 0 | 0 | 0 | 0 | 0 | 0 | 0 | 0 | 2390
Elsadany et. al, (2023) | NC 6% | 15.616 | 0 | 0 | 1212.436 | 41.968 | 6.1 | 131.272 | 747.616 | 0 | 4.392 | 0 | 0 | 46.848 | 211.304 | 0 | 0 | 0 | 0 | 28.548 | 0 | 0 | 0 | 0 | 0 | 0 | 0 | 0 | 0 | 0 | 0 | 2440
Elsadany et. al, (2023) | NMK 2% | 16.704 | 0 | 0 | 1296.909 | 44.892 | 6.786 | 119.016 | 797.616 | 0 | 4.959 | 0 | 0 | 49.851 | 231.768 | 0 | 0 | 0 | 0 | 31.32 | 0 | 0 | 0 | 0 | 0 | 0 | 0 | 0 | 0 | 0 | 0 | 2610
Elsadany et. al, (2023) | NS 3% NMK2% | 15.168 | 0 | 0 | 1177.653 | 40.764 | 5.925 | 107.835 | 727.353 | 0 | 4.503 | 0 | 0 | 45.267 | 206.427 | 0 | 0 | 0 | 0 | 27.966 | 0 | 0 | 0 | 0 | 0 | 0 | 0 | 0 | 0 | 0 | 0 | 2370
Elsadany et. al, (2023) | NS3% NC6% | 15.232 | 0 | 0 | 1182.622 | 40.936 | 5.95 | 109.718 | 732.088 | 0 | 4.284 | 0 | 0 | 45.696 | 202.062 | 0 | 0 | 0 | 0 | 27.37 | 0 | 0 | 0 | 0 | 0 | 0 | 0 | 0 | 0 | 0 | 0 | 2380
Khalaf et. al, (2021) | Z 0.0 | 74.839 | 0 | 0 | 1572.053838 | 1.1907 | 62.0865 | 56.5704 | 165.175362 | 6.620778 | 4.8843 | 0 | 0 | 3.321324 | 470.1807 | 5.512698 | 0 | 0 | 47.31696 | 309.21264 | 0 | 0 | 0 | 0 | 0 | 0 | 0 | 0 | 0 | 0 | 0 | 3027.7
Khalaf et. al, (2021) | Z 0.5 | 75.241 | 0 | 0 | 1577.847 | 1.19167686 | 62.09219835 | 56.58033141 | 166.7672 | 6.62142924 | 4.8843 | 0 | 0 | 3.32653392 | 470.1851 | 5.51286081 | 0 | 0 | 47.31696 | 309.2144 | 0 | 0 | 9.7392942 | 0 | 0 | 0 | 0 | 0 | 0 | 0 | 0 | 3045.31
Khalaf et. al, (2021) | Z 1.0 | 75.576 | 0 | 0 | 1578.81 | 1.19265372 | 62.0978967 | 56.59026282 | 168.3589 | 6.62208048 | 4.8843 | 0 | 0 | 3.33174384 | 470.1895 | 5.51302362 | 0 | 0 | 47.31696 | 309.2162 | 0 | 0 | 9.7392942 | 0 | 0 | 0 | 0 | 0 | 0 | 0 | 0 | 3048.24
Khalaf et. al, (2021) | Z 1.5 | 75.978 | 0 | 0 | 1579.806 | 1.19363058 | 62.10359505 | 56.60019423 | 169.9507 | 6.62273172 | 4.8843 | 0 | 0 | 3.33695376 | 470.1939 | 5.51318643 | 0 | 0 | 47.31696 | 309.218 | 0 | 0 | 9.7392942 | 0 | 0 | 0 | 0 | 0 | 0 | 0 | 0 | 3051.27
Khalaf et. al, (2021) | Z 2.0 | 76.38 | 0 | 0 | 1580.803 | 1.19460744 | 62.1092934 | 56.61012564 | 171.5425 | 6.62338296 | 4.8843 | 0 | 0 | 3.34216368 | 470.1983 | 5.51334924 | 0 | 0 | 47.31696 | 309.2198 | 0 | 0 | 9.7392942 | 0 | 0 | 0 | 0 | 0 | 0 | 0 | 0 | 3054.3
Khalaf et. al, (2021) | Z 2.5 | 76.715 | 0 | 0 | 1581.766 | 1.1955843 | 62.11499175 | 56.62005705 | 173.1343 | 6.6240342 | 4.8843 | 0 | 0 | 3.3473736 | 470.2027 | 5.51351205 | 0 | 0 | 47.31696 | 309.2216 | 0 | 0 | 9.7392942 | 0 | 0 | 0 | 0 | 0 | 0 | 0 | 0 | 3057.23
Khalaf et. al, (2020) | C1S2G4 | 65.4925 | 0 | 0 | 1600.552596 | 1.21215 | 65.79565 | 57.44912 | 168.830673 | 7.103055 | 4.27125 | 0 | 0 | 2.904718 | 475.1676 | 5.769768 | 0 | 0 | 49.96752 | 317.1186 | 0 | 0 | 0 | 0 | 0 | 0 | 0 | 0 | 0 | 0 | 0 | 3074.75
Khalaf et. al, (2020) | C1S1.5G3 | 81.0566 | 0 | 0 | 1559.711369 | 1.1576 | 61.64785 | 55.60636 | 164.940765 | 6.6291 | 5.2863 | 0 | 0 | 3.5242 | 476.7717 | 5.443956 | 0 | 0 | 46.39228 | 296.29992 | 0 | 0 | 0 | 0 | 0 | 0 | 0 | 0 | 0 | 0 | 0 | 3014.98
Khalaf et. al, (2020) | C1S2G3 | 74.8926 | 0 | 0 | 1572.080238 | 1.1907 | 62.0865 | 56.5704 | 165.175362 | 6.620778 | 4.8843 | 0 | 0 | 3.321324 | 470.1807 | 5.512698 | 0 | 0 | 47.31696 | 309.21264 | 0 | 0 | 0 | 0 | 0 | 0 | 0 | 0 | 0 | 0 | 0 | 3027.78
Khalaf et. al, (2020) | C1S2.5G3 | 69.4991 | 0 | 0 | 1582.203744 | 1.21885 | 62.4546 | 57.38196 | 165.32274 | 6.612855 | 4.53255 | 0 | 0 | 3.14297 | 464.31145 | 5.570781 | 0 | 0 | 48.10628 | 320.25912 | 0 | 0 | 0 | 0 | 0 | 0 | 0 | 0 | 0 | 0 | 0 | 3037.73
Khalaf et. al, (2020) | C1S2.5G2.5 | 74.5844 | 0 | 0 | 1567.507679 | 1.2091 | 60.39135 | 56.9654 | 163.339539 | 6.34011 | 4.8642 | 0 | 0 | 3.372244 | 461.3666 | 5.430618 | 0 | 0 | 46.66748 | 316.62888 | 0 | 0 | 0 | 0 | 0 | 0 | 0 | 0 | 0 | 0 | 0 | 3013.32
Khalaf et. al, (2020) | C1S2.5G2 | 80.2861 | 0 | 0 | 1549.408146 | 1.19715 | 57.98065 | 56.4464 | 160.927701 | 6.022335 | 5.23605 | 0 | 0 | 3.629926 | 457.5339 | 5.266002 | 0 | 0 | 44.98752 | 312.30252 | 0 | 0 | 0 | 0 | 0 | 0 | 0 | 0 | 0 | 0 | 0 | 2982.83
Khalaf et. al, (2020) | C1S3G2 | 74.1221 | 0 | 0 | 1562.344167 | 1.22705 | 58.7032 | 57.3374 | 161.449464 | 6.061209 | 4.83405 | 0 | 0 | 3.41633 | 452.3348 | 5.34831 | 0 | 0 | 46.02124 | 323.95548 | 0 | 0 | 0 | 0 | 0 | 0 | 0 | 0 | 0 | 0 | 0 | 2997.63
Luo et. al, (2022) | BC (BARITE) | 113.7995 | 0 | 0 | 1547.571055 | 6.344561 | 7.837178 | 36.24759 | 376.04053 | 0 | 1.87625 | 0 | 0 | 5.69232 | 146.617315 | 0.312645 | 0 | 25.231 | 0 | 20.934526 | 1.6455 | 0 | 0 | 0 | 0 | 1115.92453 | 0 | 0 | 0 | 0 | 0 | 3450.85
Luo et. al, (2022) | MC (MAGNETITE) | 113.7995 | 0 | 0 | 1578.67735 | 4.911632 | 15.017024 | 27.499096 | 368.474578 | 0 | 1.87625 | 0 | 0 | 9.610748 | 165.711632 | 0.32205 | 0 | 25.99 | 0 | 1155.34064 | 1.695 | 0 | 0 | 0 | 0 | 0 | 0 | 0 | 0 | 0 | 0 | 3538.85
Tasnim et. al, (2021) | Sample 1 (Pb+Ba) | 0 | 16.4738 | 0 | 633.0646 | 0 | 0 | 8.405 | 0 | 0 | 0 | 0 | 0 | 0 | 52.7834 | 0 | 0 | 0 | 0 | 0 | 0 | 0 | 0 | 0 | 0 | 2189.6706 | 0 | 0 | 0 | 0 | 461.6026 | 3362
Tasnim et. al, (2021) | Sample 2 | 0 | 20.19 | 0 | 605.027 | 0 | 0 | 8.4125 | 0 | 0 | 0 | 0 | 0 | 0 | 26.247 | 0 | 0 | 0 | 0 | 0 | 0 | 0 | 0 | 0 | 0 | 2232.341 | 0 | 0 | 0 | 0 | 473.119 | 3365
Tasnim et. al, (2021) | Sample 3 | 0 | 115.1794 | 0 | 710.8886 | 0 | 0 | 15.4468 | 0 | 0 | 0 | 0 | 0 | 0 | 72.197 | 0 | 0 | 0 | 0 | 0 | 0 | 0 | 0 | 0 | 0 | 2018.4938 | 0 | 0 | 0 | 0 | 425.7944 | 3358
Gunoglu et. al, (2021) | M0 | 126.1852 | 0 | 0 | 1337.659 | 0.8719966 | 33.76115 | 22.39962 | 473.8276 | 0.03256333 | 2.382453 | 0 | 0 | 11.37546 | 187.0624 | 0.2738659 | 0 | 16.84563 | 0 | 17.82414 | 1.098628 | 0 | 0 | 0 | 0 | 0 | 0 | 0 | 0 | 0 | 0 | 2440
Gunoglu et. al, (2021) | M25 | 125.7277 | 0 | 0 | 1248.558 | 1.565116 | 34.64343 | 25.97458 | 485.2914 | 0.9271987 | 3.315934 | 0 | 0 | 9.226668 | 249.0656 | 0.3616747 | 0.03925499 | 12.90245 | 4.121774 | 154.9822 | 0.8209832 | 0 | 3.729224 | 0 | 0 | 0.07850998 | 0 | 0 | 0 | 0 | 0 | 2550
Gunoglu et. al, (2021) | M50 | 126.3025 | 0 | 0 | 1169.302 | 2.270262 | 35.79585 | 29.75386 | 500.5287 | 1.828667 | 4.275835 | 0 | 0 | 7.151526 | 313.0283 | 0.452255 | 0.0787987 | 9.061027 | 8.273864 | 293.2894 | 0.5498242 | 0 | 7.485877 | 0 | 0 | 0.1575974 | 0 | 0 | 0 | 0 | 0 | 2680
Gunoglu et. al, (2021) | M75 | 126.33 | 0 | 0 | 1084.903 | 2.970373 | 36.81315 | 33.43403 | 513.8827 | 2.728105 | 5.223398 | 0 | 0 | 5.035442 | 376.0782 | 0.5415805 | 0.1182589 | 5.162308 | 12.41718 | 431.2332 | 0.2749719 | 0 | 11.23459 | 0 | 0 | 0.2365178 | 0 | 0 | 0 | 0 | 0 | 2800
Heneigal et. al, (2022) | MCNFS0 (Ferro silicate) | 127.2414 | 0 | 0 | 1419.784 | 0.838622 | 48.01125 | 30.24777 | 358.5196 | 3.741292 | 5.343864 | 0.7050278 | 0 | 9.181205 | 394.9424 | 0.3455442 | 0 | 0.00502798 | 9.52957 | 227.1924 | 0 | 0 | 0 | 0 | 0 | 0 | 0 | 0 | 0 | 0 | 0 | 2700
Heneigal et. al, (2022) | MCNFS1 | 127.2084 | 0 | 0 | 1417.744 | 0.8509712 | 47.8288 | 30.38346 | 361.1669 | 3.72775 | 5.359291 | 0.7017839 | 0 | 9.179279 | 394.2247 | 0.3497238 | 0 | 0.005529343 | 9.489396 | 227.3013 | 0 | 0 | 0 | 0 | 0 | 0 | 0 | 0 | 0 | 0 | 0 | 2700
Heneigal et. al, (2022) | MCNFS2 | 127.6559 | 0 | 0 | 1420.935 | 0.8665756 | 47.82124 | 30.63314 | 365.1529 | 3.727772 | 5.394964 | 0.7010905 | 0 | 9.211537 | 394.973 | 0.3552011 | 0 | 0.00605323 | 9.483725 | 228.2571 | 0 | 0 | 0 | 0 | 0 | 0 | 0 | 0 | 0 | 0 | 0 | 2710
Heneigal et. al, (2022) | MCNFS3 | 128.0937 | 0 | 0 | 1424.126 | 0.882202 | 47.81409 | 30.88275 | 369.1646 | 3.727898 | 5.430398 | 0.7004128 | 0 | 9.24359 | 395.7081 | 0.3607184 | 0 | 0.006580158 | 9.478287 | 229.2089 | 0 | 0 | 0 | 0 | 0 | 0 | 0 | 0 | 0 | 0 | 0 | 2720
Heneigal et. al, (2022) | IL100NFS0(ILLITE) | 121.6896 | 0 | 0 | 1710.204 | 0.802031 | 52.10725 | 29.53945 | 120.7816 | 3.578051 | 4.717378 | 0 | 0 | 5.116348 | 376.3991 | 203.1328 | 0 | 0.004808598 | 21.42397 | 399.4309 | 0 | 0 | 0 | 0 | 0 | 0 | 0 | 0 | 0 | 0 | 0 | 3110
Heneigal et. al, (2022) | NFS1 | 121.7555 | 0 | 0 | 1707.959 | 0.8144936 | 51.94556 | 29.68985 | 124.4342 | 3.567957 | 4.737735 | 0 | 0 | 5.135478 | 376.0198 | 202.3559 | 0 | 0.005292323 | 21.3454 | 399.0074 | 0 | 0 | 0 | 0 | 0 | 0 | 0 | 0 | 0 | 0 | 0 | 3110
Heneigal et. al, (2022) | NFS2 | 122.2147 | 0 | 0 | 1711.205 | 0.829639 | 51.94619 | 29.93665 | 128.5021 | 3.568881 | 4.773473 | 0 | 0 | 5.171267 | 376.8327 | 202.238 | 0 | 0.005795219 | 21.33479 | 399.8672 | 0 | 0 | 0 | 0 | 0 | 0 | 0 | 0 | 0 | 0 | 0 | 3120
Heneigal et. al, (2022) | NFS3 | 122.6707 | 0 | 0 | 1714.432 | 0.8448526 | 51.94894 | 30.18406 | 132.5963 | 3.570072 | 4.809217 | 0 | 0 | 5.207041 | 377.6509 | 202.108 | 0 | 0.006301576 | 21.32409 | 400.7226 | 0 | 0 | 0 | 0 | 0 | 0 | 0 | 0 | 0 | 0 | 0 | 3130
Heneigal et. al, (2022) | NFS0(MAGNETITE) | 122.1404 | 0 | 0 | 1601.113 | 0.8050023 | 72.36343 | 38.29163 | 110.84 | 3.591307 | 4.734855 | 0 | 0 | 5.135303 | 377.7936 | 63.1589 | 0 | 0.004826412 | 13.75944 | 559.1139 | 0 | 0 | 0 | 0 | 0 | 0 | 0 | 0 | 0 | 0 | 0 | 3150
Heneigal et. al, (2022) | NFS1 | 122.5977 | 0 | 0 | 1604.439 | 0.8201274 | 72.35527 | 38.53257 | 114.9128 | 3.592636 | 4.770506 | 0 | 0 | 5.171 | 378.6207 | 63.12393 | 0 | 0.00532893 | 13.7544 | 559.8731 | 0 | 0 | 0 | 0 | 0 | 0 | 0 | 0 | 0 | 0 | 0 | 3160
Heneigal et. al, (2022) | NFS2 | 122.6707 | 0 | 0 | 1602.678 | 0.832734 | 72.11433 | 38.65285 | 118.6385 | 3.582194 | 4.791281 | 0 | 0 | 5.190559 | 378.2385 | 62.89039 | 0 | 0.005816839 | 13.70485 | 558.8629 | 0 | 0 | 0 | 0 | 0 | 0 | 0 | 0 | 0 | 0 | 0 | 3160
Heneigal et. al, (2022) | NFS3 | 123.1303 | 0 | 0 | 1605.981 | 0.8480178 | 72.10344 | 38.89522 | 122.7567 | 3.583447 | 4.827235 | 0 | 0 | 5.226549 | 379.0658 | 62.85156 | 0 | 0.006325186 | 13.69926 | 559.6069 | 0 | 0 | 0 | 0 | 0 | 0 | 0 | 0 | 0 | 0 | 0 | 3170
Ibrahim et. al, (2021) | CEM II -0 | 107.2 | 0 | 0 | 936.0138525 | 0.84 | 19.7045 | 11.38376 | 316.286376 | 0.0478515 | 4.942702 | 0.363328 | 0 | 0.77385 | 450.13894 | 0 | 0 | 0 | 0 | 11.65384 | 0 | 0 | 0 | 0 | 0 | 0 | 0 | 0 | 0 | 0 | 0 | 2320
Ibrahim et. al, (2021) | 30H | 107.2 | 0.11291175 | 0 | 1007.037 | 0.84 | 16.94142 | 12.3538061 | 319.6614541 | 0.0478515 | 4.51856922 | 0.33155258 | 0 | 0.77385 | 383.6000139 | 0.1154209 | 0 | 0 | 0.0451647 | 220.9915612 | 0 | 0 | 0 | 0 | 0 | 0 | 0 | 0 | 0 | 0 | 0 | 2488.3
Ibrahim et. al, (2021) | 30S | 107.2 | 0 | 0 | 1094.098 | 0.84 | 27.4145 | 20.37368 | 664.531896 | 0.5167335 | 4.449046 | 0.326344 | 0 | 0.96681 | 441.34762 | 0.623808 | 0 | 0 | 2.6352 | 51.46792 | 0 | 0 | 0 | 0 | 0 | 0 | 0 | 0 | 0 | 0 | 0 | 2440
Zeyad et. al, (2022) | Sand (S)- Steel fibre(SF) | 144.72 | 0 | 0 | 1036.59 | 6.3474565 | 21.5474275 | 46.133942 | 677.58707 | 0 | 11.238119 | 0.4124855 | 0 | 11.3491635 | 315.548153 | 0 | 0 | 0 | 0.0589265 | 171.46 | 0 | 0 | 0 | 0 | 0 | 0 | 0 | 0 | 0 | 0 | 0 | 2452.5
Zeyad et. al, (2022) | Magnetide(M)-SF | 144.72 | 0 | 0 | 1243.736 | 6.4253842 | 25.9607376 | 56.120091 | 625.2615708 | 7.588755 | 11.3606352 | 0.8094672 | 0 | 8.1760502 | 317.1023922 | 1.1130174 | 0 | 0 | 0 | 622.3332304 | 0 | 0 | 0 | 0 | 0 | 0 | 0 | 0 | 0 | 0 | 0 | 3083.2
Zeyad et. al, (2022) | Hematite(H)-SF | 144.72 | 0 | 0 | 1207.37 | 5.3975305 | 24.9480795 | 56.368594 | 183.036955 | 0 | 8.5275 | 0.191687 | 0 | 11.70624 | 312.1750715 | 0.2875305 | 0 | 0 | 1.725183 | 1004.052 | 0 | 0 | 0 | 0 | 0 | 0 | 0 | 0 | 0 | 0 | 0 | 3003.5
Zeyad et. al, (2022) | Illite(IL)-SF | 144.72 | 0 | 0 | 1214.22 | 5.11 | 20.434524 | 79.8062928 | 189.03312 | 0 | 8.5275 | 0 | 0 | 7.8725 | 305.544048 | 211.1741376 | 0 | 0 | 0 | 793.872982 | 0 | 0 | 0 | 0 | 0 | 0.949524 | 0 | 0 | 0 | 0 | 0 | 2990.2
Zeyad et. al, (2022) | Barite(B)-SF | 144.72 | 0 | 0 | 1194.716 | 10.4761975 | 21.66786 | 53.033535 | 132.35313 | 0.4547625 | 236.5454175 | 0.72762 | 0 | 9.145835 | 318.92502 | 0 | 0 | 0 | 0 | 233.3986525 | 0 | 0 | 0 | 0 | 0 | 565.9974075 | 0 | 0 | 0 | 0 | 0 | 2930.5
Zeyad et. al, (2022) | S-Lead fiber(LF) | 144.72 | 0 | 0 | 1036.59 | 6.3474565 | 21.5474275 | 46.133942 | 677.58707 | 0 | 11.238119 | 0.4124855 | 0 | 11.3491635 | 315.548153 | 0 | 0 | 0 | 0.0589265 | 14.46 | 0 | 0 | 0 | 0 | 0 | 0 | 0 | 0 | 0 | 0 | 66.8 | 2362.3
Zeyad et. al, (2022) | M-LF | 144.72 | 0 | 0 | 1243.736 | 6.4253842 | 25.9607376 | 56.120091 | 625.2615708 | 7.588755 | 11.3606352 | 0.8094672 | 0 | 8.1760502 | 317.1023922 | 1.1130174 | 0 | 0 | 0 | 465.3332304 | 0 | 0 | 0 | 0 | 0 | 0 | 0 | 0 | 0 | 0 | 66.8 | 2993
Zeyad et. al, (2022) | H-LF | 144.72 | 0 | 0 | 1207.37 | 5.3975305 | 24.9480795 | 56.368594 | 183.036955 | 0 | 8.5275 | 0.191687 | 0 | 11.70624 | 312.1750715 | 0.2875305 | 0 | 0 | 1.725183 | 847.0524845 | 0 | 0 | 0 | 0 | 0 | 0 | 0 | 0 | 0 | 0 | 66.8 | 2913.3
Zeyad et. al, (2022) | IL-LF | 144.72 | 0 | 0 | 1214.22 | 5.11 | 20.434524 | 79.8062928 | 189.03312 | 0 | 8.5275 | 0 | 0 | 7.8725 | 305.544048 | 211.1741376 | 0 | 0 | 0 | 636.872982 | 0 | 0 | 0 | 0 | 0 | 0.949524 | 0 | 0 | 0 | 0 | 66.8 | 2900
Zeyad et. al, (2022) | B-LF | 144.72 | 0 | 0 | 1194.716 | 10.4761975 | 21.66786 | 53.033535 | 132.35313 | 0.4547625 | 236.5454175 | 0.72762 | 0 | 9.145835 | 318.92502 | 0 | 0 | 0 | 0 | 76.3986525 | 0 | 0 | 0 | 0 | 0 | 565.9974075 | 0 | 0 | 0 | 0 | 66.8 | 2840.3
Zeyad et. al, (2022) | S-Basalt Fiber(BF) | 144.72 | 0 | 0 | 1036.59 | 6.3474565 | 21.5474275 | 46.133942 | 677.58707 | 0 | 11.238119 | 0.4124855 | 0 | 11.3491635 | 315.548153 | 0 | 0 | 0 | 0.0589265 | 14.46 | 0 | 0 | 0 | 0 | 0 | 53.4 | 0 | 0 | 0 | 0 | 0 | 2348.9
Zeyad et. al, (2022) | M-BF | 144.72 | 0 | 0 | 1243.736 | 6.4253842 | 25.9607376 | 56.120091 | 625.2615708 | 7.588755 | 11.3606352 | 0.8094672 | 0 | 8.1760502 | 317.1023922 | 1.1130174 | 0 | 0 | 0 | 465.3332304 | 0 | 0 | 0 | 0 | 0 | 53.4 | 0 | 0 | 0 | 0 | 0 | 2979.6
Zeyad et. al, (2022) | H-BF | 144.72 | 0 | 0 | 1207.37 | 5.3975305 | 24.9480795 | 56.368594 | 183.036955 | 0 | 8.5275 | 0.191687 | 0 | 11.70624 | 312.1750715 | 0.2875305 | 0 | 0 | 1.725183 | 847.0524845 | 0 | 0 | 0 | 0 | 0 | 53.4 | 0 | 0 | 0 | 0 | 0 | 2899.9
Zeyad et. al, (2022) | IL-BF | 144.72 | 0 | 0 | 1214.22 | 5.11 | 20.434524 | 79.8062928 | 189.03312 | 0 | 8.5275 | 0 | 0 | 7.8725 | 305.544048 | 211.1741376 | 0 | 0 | 0 | 636.872982 | 0 | 0 | 0 | 0 | 0 | 54.349524 | 0 | 0 | 0 | 0 | 0 | 2886.6
Zeyad et. al, (2022) | B-BF | 144.72 | 0 | 0 | 1194.716 | 10.4761975 | 21.66786 | 53.033535 | 132.35313 | 0.4547625 | 236.5454175 | 0.72762 | 0 | 9.145835 | 318.92502 | 0 | 0 | 0 | 0 | 76.3986525 | 0 | 0 | 0 | 0 | 0 | 619.3974075 | 0 | 0 | 0 | 0 | 0 | 2826.9
Madej et. al, (2021) | Sample A | 16.182 | 0 | 0 | 1360.125 | 0 | 0 | 1306.836 | 29.574 | 0 | 0 | 0 | 0 | 0 | 71.703 | 0 | 0 | 0 | 0 | 5.58 | 0 | 0 | 0 | 0 | 0 | 0 | 0 | 0 | 0 | 0 | 0 | 2790
Madej et. al, (2021) | Sample B | 15.776 | 0 | 0 | 1325.728 | 0 | 0 | 1263.984 | 24.208 | 0 | 0 | 0 | 0 | 0 | 43.248 | 0 | 0 | 0 | 0 | 0 | 0 | 0 | 0 | 32.096 | 0 | 0 | 0 | 0 | 0 | 0 | 0 | 2720
Madej et. al, (2021) | Sample C | 15.312 | 0 | 0 | 1272.48 | 0 | 0 | 1221.792 | 23.496 | 0 | 0 | 0 | 0 | 0 | 61.248 | 0 | 0 | 0 | 0 | 0 | 0 | 0 | 0 | 0 | 0 | 27.456 | 0 | 0 | 0 | 0 | 0 | 2640
Madej et. al, (2021) | Sample A(sinerated) | 0 | 0 | 0 | 1298.187 | 0 | 0 | 1378.539 | 31.248 | 0 | 0 | 0 | 0 | 0 | 75.888 | 0 | 0 | 0 | 0 | 6.138 | 0 | 0 | 0 | 0 | 0 | 0 | 0 | 0 | 0 | 0 | 0 | 2790
Madej et. al, (2021) | Sample B (S) | 0 | 0 | 0 | 1259.36 | 0 | 0 | 1333.344 | 19.584 | 0 | 0 | 0 | 0 | 0 | 58.208 | 0 | 0 | 0 | 0 | 0 | 0 | 0 | 0 | 33.728 | 0 | 0 | 0 | 0 | 0 | 0 | 0 | 2720
Madej et. al, (2021) | Sample C (S) | 0 | 0 | 0 | 1219.68 | 0 | 0 | 1288.848 | 19.008 | 0 | 0 | 0 | 0 | 0 | 64.416 | 0 | 0 | 0 | 0 | 0 | 0 | 0 | 0 | 0 | 0 | 28.776 | 0 | 0 | 0 | 0 | 0 | 2640